## Sheet1
Parameter | Total Moisture (TM) | Gross Calorific Value (GCV) | Volatile Matter(VM) | Ash content (A) | Fixed Carbon(FC) | Sulphur (S) | Ash Analysis % | SiO2 | Al2O3 | Fe2O3 | CaO | MgO | Na2O | K2O | TiO2 | SO3 | P2O5
UOM | % arb | Kcal/kg -arb | % arb | % arb | % arb | % arb | Dry Basis | % | % | % | % | % | % | % | % | % | %
Imported 1 | 36 | 4100 | 31.6 | 4 | 28.4 | 0.28 |  | 46.75 | 10.98 | 22 | 7.6 | 5.6 | 0.27 | 0.66 | 0.68 | 5.15 | 0.12
Imported 2 | 36 | 4180 | 32.2 | 2.6 | 29.2 | 0.08 |  | 25.5 | 11.7 | 21.5 | 22.9 | 9.2 | 0.22 | 0.86 | 0.87 | 5.64 | 0.75
Imported 3 | 8.5 | 5760 | 22.9 | 16.9 | 51.7 | 0.63 |  | 47.62 | 30.75 | 4.57 | 8 | 1.83 | 0.29 | 0.51 | 1.7 | 2.97 | 1.43
Imported 4 | 15.17 | 6085 | 34.76 | 5.52 | 44.55 | 0.42 |  | 59 | 19.5 | 7 | 2.9 | 1.5 | 2.6 | 1.8 | 0.83 | 3.75 | 0.13
Imported 5 | 7.24 | 7169 | 37.04 | 7.5 | 48.22 | 2.69 |  | 43.01 | 21.1 | 24.58 | 3.24 | 0.82 | 0.73 | 1.46 | 0.99 | 3.38 | 0.38
Imported 6 | 26.8 | 5006 | 36.6 | 2.3 | 34.3 | 0.1 |  | 34.17 | 17.65 | 16.66 | 16.03 | 7.38 | 0.32 | 0.93 | 0.67 | 5.27 | 0.29
Imported 7 | 39 | 4006 | 30.5 | 2.6 | 27.9 | 0.1 |  | 31.5 | 13.3 | 16 | 18.1 | 10.6 | 0.43 | 0.77 | 0.58 | 8.3 | 0.18
Imported 8 | 37.44 | 4006 | 31.8 | 3.34 | 27.42 | 0.08 |  | 46.5 | 20.6 | 17 | 7 | 2.26 | 0.32 | 0.89 | 0.92 | 4.2 | 0.15
Imported 9 | 36.8 | 4100 | 31.4 | 2.8 | 29 | 0.11 |  | 38.97 | 14.49 | 22.5 | 12.84 | 5.2 | 0.29 | 0.48 | 0.43 | 3.51 | 0.27
Washed 1 | 5.2 | 3804 | 26 | 39.57 | 29.23 | 0.02 |  | 60.57 | 27.3 | 6.09 | 1.09 | 0.04 | 0.13 | 0.97 | 2.31 | 0.06 | 0.37
Washed 2 | 4.41 | 3787 | 25.01 | 41.75 | 28.83 | 0.01 |  | 60.37 | 27.44 | 5.63 | 1.14 | 0.06 | 0.15 | 1.08 | 2.69 | 0.03 | 0.44
Raw 1 | 40.09 | 3808 | 30.73 | 1.57 | 27.61 | 0.1 |  | 38 | 6.8 | 18 | 16 | 14.5 | 2.94 | 0.45 | 0.57 | 3.75 | 0.03
Raw 2 | 40.3 | 3674 | 31.07 | 3.38 | 25.25 | 0.07 |  | 29 | 3.7 | 40.4 | 11.1 | 9.5 | 2.18 | 0.32 | 0.4 | 3.15 | 0.1
Raw 3 | 39.89 | 3806 | 28.73 | 4.68 | 26.7 | 0.49 |  | 40.22 | 16.46 | 15.03 | 9.04 | 4.28 | 0.99 | 0.49 | 1.05 | 10.84 | 0.35